## Sheet1
Figure 7. PSA results of two types of EG/water-based Al2O3 nanofluids
Measured by Particle Size Analyzer
| Without freeze-thaw |  | With freeze-thaw
| Diameter [nm] | Volume [%] | Diameter [nm] | Volume [%]
| 11 | 0 | 11 | 0
| 13 | 0 | 13 | 0
| 15 | 0 | 15 | 0
| 17 | 0 | 17 | 0
| 20 | 0 | 20 | 0
| 23 | 0 | 23 | 0
| 26 | 0 | 26 | 0
| 30 | 0 | 30 | 0
| 34 | 0 | 34 | 0
| 39 | 0 | 39 | 0
| 44 | 0.624 | 44 | 0.607
| 51 | 2.152 | 51 | 2.068
| 58 | 9.756 | 58 | 9.251
| 67 | 33.258 | 67 | 31.714
| 76 | 41.53 | 76 | 41.706
| 87 | 12.061 | 87 | 13.76
| 100 | 0.62 | 100 | 0.895
| 115 | 0 | 115 | 0
| 131 | 0 | 131 | 0
| 150 | 0 | 150 | 0
| 172 | 0 | 172 | 0
| 197 | 0 | 197 | 0
| 226 | 0 | 226 | 0
| 259 | 0 | 259 | 0
| 296 | 0 | 296 | 0