## Sheet1
Figure 9. Thermal conductivity of two types of EG/water-based Al2O3 nanofluids
Measured by Transient Hot Wire System
Without freeze-thaw |  |  | With freeze-thaw
Temperature [℃] | Thermal conductivity [W/mK] | Uncertainty [W/mK] | Temperature [℃] | Thermal conductivity [W/mK] | Uncertainty [W/mK]
-9.6 | 0.37252 | 0.00373 | -9.4 | 0.37229 | 0.00372
0 | 0.37958 | 0.0038 | 0 | 0.37908 | 0.00379
10.5 | 0.38832 | 0.00388 | 10 | 0.38802 | 0.00388
20.6 | 0.39452 | 0.00395 | 19.5 | 0.39549 | 0.00395
30.4 | 0.40098 | 0.00401 | 30 | 0.40059 | 0.00401
40.6 | 0.40962 | 0.0041 | 39.9 | 0.40743 | 0.00407
50.6 | 0.41633 | 0.00416 | 50 | 0.41549 | 0.00415
60.7 | 0.42227 | 0.00422 | 59.9 | 0.4233 | 0.00423
69.5 | 0.43012 | 0.0043 | 70 | 0.43013 | 0.0043